## Sheet1
15. | CARS | Solid, liquid (50 µm–3 | Anti-Stokes spectrum | – | Unnamed: 5 | High resolution Raman spectra | 14 | Unnamed: 8
Coherent Anti-Stokes Raman | cm)
Spectroscopy
Pump beam (ω0)+
probe beam (ωs)
16. | Ellipsometry | Transparent films, | Polarized light | Change in polarization | 0.05 nm–5 | 25 µm (or sample | Refractive index and absorption | 1819
crystals, adsorbed layers | µm | thickness)
17. | UPS | Surfaces, adsorbed layers | u.v. light, 10–100 eV; | Electrons | 0.2–10 nm | 0.1–10 nm | Energies of electronic states of | 2021
Ultraviolet Photo-electron | 200 eV (synchrotron) | surfaces and free molecules
Spectroscopy
18. | PSD | Surfaces with adsorbed | Far u.v. light E > 10 | Ions – analyzed with | 0.1–2 nm | – | Structure and desorption | 22
Photon Stimulated Desorption | species | eV | mass spectrometer | kinetics of adsorbed atoms and
molecules
X-Rays
19. | XRD | Single crystals, powders | Diffracted X-ray beam | 1–1000 µm | 0.1–10 mm | Identification of crystallographic | 2324
X-Ray Diffraction | films | structures; all elements (low Z
X-rays: λ = 0.05–0.2
nm (6–17 keV)
difficult)
20. | XRF/EDS | Thin films, single layer | Fluorescent X-rays | 1–100 µm | 10 mm | Elemental analysis; all elements | 2526
X-Ray Fluorescence/Energy | except H, He, Li – (EDS also
Dispersive Spectroscopy | used in XRD, SEM, TEM and
Prim. X-ray beam λ
keV
EPMA)
21. | EXAFS | Films, foils | High intensity X-rays | Spectrum near | nm–µm | – | Local atomic structure: order/ | 27
Extended X-Ray Absorption Fine | (synchrotron) | absorption edge | disorder in vicinity of absorbing
Structure | atom
22. | XPS/ESCA | Surfaces, thin films (≈20 | Soft X-rays (1–20 | Core electrons; valence | 0.5–10 nm | 5 nm–50 µm | (Quantitative) identification of | 2829
X-Ray Photo-electron Spectroscopy/ | atomic layers) | keV) | electrons | all elements in surface layer or
Electron Spect. for Chemical | film
Analysis
Electrons
23. | CL | Insulators, | Electrons 5–50 keV | Photons 0.1–5 eV | 1 nm–2 µn | 1 or 2 µm | Energy levels of impurities and | 30
Cathode Luminescence | semiconductors | point defects
24. | APS | Surface (≈20 atomic | Electrons (energy | X-rays to pinpoint | – |  | Identification of surface species | 21, see
Appearance Potential Spectroscopy | layers) | scan) 50–2000 eV | electron energy | also C
threshold
25. | AES | Thin films, surfaces | Electrons 3–10 keV | Auger electrons 20– | 0.3–3 nm | ≈30 nm | Elemental composition of | 2829
Auger Electron Spectroscopy | 2000 eV | surface (except H, He);
detection limit 0.1–1%
26. | EELS | Very thin samples (<200 | Electrons (100–400 | (Retarded) electrons; | <200 nm | 1–100 nm | Local elemental concentration; | 31
Electron Energy Loss Spectroscopy | nm) | keV) | minus 1–1000 eV | electronic structure, chem.
bonding; interatomic distances
27. | EXELFS | Thin films | Electrons (100–400 | Electrons energies 0–30 | <200 nm | 1–100 nm | Density of states of valence | 2732
Extended Electron Energy Loss Fine | keV) | eV above edge | electrons (above Fermi level)
Structure
28. | ESD | Adsorbed species | Electrons E > 10 eV | Ions – analyzed with | – |  | Structure and desorption | 22
Electron Stimulated Desorption | mass spectrometer | properties of adsorbed atoms
and molecules
29. | ESDIAD | (See ESD) |  | Directional dependence | – |  | Geometries of adsorbed species | 22
ESD-Ion Angular Distribution | of emitted ions | (atoms or molecules)
30. | EPMA | Solid conductors and | Electrons 5–30 keV | Characteristic X-ray | 100 nm–5 | 1 µm | Elemental analysis, Z ≤ 4, major, | 3334
Electron Probe (X-Ray) Micro | insulators <1 cm thick | 0.1–15 keV | µm | minor and trace amounts
Analysis
31. | LEED | Surface | Mono-energetic | Diffracted electrons | 0.4–2 nm | <5 µm | Crystallographic structure of | 35
Low Energy Electron Diffraction | electron beam 10– | surface; resolution: 0.01 nm
1000 eV
32. | RHEED | Surface | Electron beam at | Reflected electrons | 0.2–10 nm | <5 µm | Surface symmetry | 3637
Reflection High Energy Electron | grazing angle 5–50
Diffraction | keV
33. | SEM | Bulk, films (conducting) | High energy electrons | Secondary and | 1 nm–5 µm | 1–20 nm | Surface image, defect structure; | 3334
Scanning Electron Microscopy | usually ~30 keV | backscattered electrons | resolution 5–15 nm;
magnification 300,000×
34. | (S)TEM | Thin specimen – <200 | High energy electrons | Transmitted and | (Sample | 2–20 nm | (Defect) structure of cryst. | 33
(Scanning) Transmission Electron | nm | typically 300 keV | diffracted electrons | thickness) | solids; microchemistry; high
Microscopy | resol.: 0.2 nm
35. | FEM | Metals, alloys (sharp | – | Electron emission (with | ≈0.5 nm | 10–100 nm | Surface image, crystallographic | 34
Field Emission Microscopy | point) | appl. electric field – 50 | structure
kV)
36. | STM | Polished or cleaved | Tunneling current controls distance between | 1–5 nm | 2–10 nm | Atomic-scale relief map of | 39
Scanning Tunneling Microscopy | surface (conducting) | sample and very sharp tip | surface; resolution: vert. 0.002
nm, hor. 0.2 nm
37. | SPM | Very flat surface | Any field: e.g. mechan. vibration recorded with | 1–100 nm |  | Surface-magnetic field, surface- | 39a
Scanned Probe Microscopy | laser probe; same with magnetic, electric or | thermal conductivity, etc.
thermal field
38. | AFM | Very flat surface | Similar to STM; force measured with cantilever | 0.5–5 nm | 0.2–130 nm | Surface topography with atomic | 40
Atomic Force Microscopy | spring | resolution; interatomic force