## Sheet1
Formula | Name | εijk | T/K | ν/Hz | Unnamed: 5 | Unnamed: 6 | Unnamed: 7
SrSO4 | Strontium sulfate | 11 .5 | r .t .
SrTiO3 | Strontium titanate | 332 | 298 | 10<sup>3</sup>
2080 | 78 | 10<sup>3</sup>
SrWO4 | Strontium tungstate | ε11 = ε22 = 25 .7 ± 0 .2 | 297 .5 | 1 .6 × 10<sup>3</sup>
ε33 = 34 .1 ± 0 .2 | 297 .5 | 1 .6 × 10<sup>3</sup>
Ta2O5 | Tantalum pentoxide (tantala)
α phase | ε11 = ε22 = 30 | 77 | 10<sup>3</sup>
ε33 = 65 | 77 | 10<sup>3</sup>
β phase | 24 | 292 | 10<sup>3</sup>
Tb(MoO4)3 | Terbium molybdate | 11 | 298
ε11 = ε22 = 33 | 100–200 | 9 .4 × 10<sup>9</sup>
ε33 = 53 | 100–200 | 9 .4 × 10<sup>9</sup>
Te | Tellurium | ε11 = ε22 = 33 | r .t .
ε33 = 54 | r .t .
polycrystalline | 27 .5 | r .t . | i .r .
monocrystalline | 28 .0 | r .t . | i .r .
ThO2 | Thorium dioxide | 18 .9 ± 0 .4 | r .t . | 3 × 10<sup>5</sup>
TiO2
Titanium dioxide (rutile) | ε11 = ε22 = 86 | 300 | 10<sup>4</sup>–10<sup>6</sup>
ε33 = 170 | 300 | 10<sup>4</sup>–10<sup>6</sup>
Ti2O3 | Titanium sesquioxide | 30 | 77 | 6 × 10<sup>10</sup>
TlBr | Thallium bromide | 30 | 293 | 10<sup>3</sup>–10<sup>7</sup>
TlCl | Thallous chloride | 32 .2 ± 0 .2 | 293 | 10<sup>3</sup>–10<sup>5</sup>
TlI | Thallous iodide (orthorhombic) | 20 .7 ± 0 .2 | 293 | 10<sup>4</sup>
37 .3 | 193 | 10<sup>7</sup>
TlNO3 | Thallous nitrate | 16 .5 | 293 | 5 × 10<sup>5</sup>
TlSO4 | Thallous sulfate | 25 .5 | 293 | 5 × 10<sup>5</sup>
UO2 | Uranium dioxide | 24 | r .t . | 3 × 10<sup>5</sup>
WO3 | Tungsten trioxide | 300
YMnO3 | Yttrium manganate | 20 | r .t . | 2 × 10<sup>7</sup>
Y2O3 | Yttrium sesquioxide | 10 | r .t . | 10<sup>6</sup>
YbMnO3 | Ytterbium manganate | 20 | r .t . | 2 × 10<sup>7</sup>
Yb2O3 | Ytterbium sesquioxide | 5 .0 (film) | r .t . | 10<sup>3</sup>
ZnO | Zinc monoxide | r .t .
ε11 | 8 33
S = .
ε33 | 8 84
S = .
r .t .
ε11 | 9 26
T = .
r .t .
ε33 | .
T =11 0
r .t .
ε11 = 9 .26 | r .t .
ε33 = 8 .2 | r .t .
8 .15 | r .t . | i .r .
ZnS | Zinc sulfide | 77 | 10<sup>4</sup>
ε11 | 8 08 | 2 | ± %
S = .
ε11 | 8 32 | 2 | ± %
S = .
298 | 10<sup>4</sup>
ε11 | 8 14 | 2 | ± %
T = .
77 | 10<sup>4</sup>
ε11 | 8 37 | 2 | ± %
T = .
298 | 10<sup>4</sup>
ZnSe | Zinc selenide | 298 | 10<sup>4</sup>
ε |  | 9 12 | 2 |  |  | ± %
11
T
ZnTe | Zinc telluride | r .t .
ε |  | 10 10 | 2 |  | = | . | ± %
11
T
ZnWO4 | Zinc tungstate | ε22 = 16 .1 ± 0 .5 | r .t . | (5–500) × 10<sup>3</sup>
ZrO2 | Zirconium dioxide (zirconia) | 12 .5 | r .t . | 2 × 10<sup>6</sup>
Solids